## Results & graph
| 2% Cekol 50000W |  | 1% Cekol 50000W |  |  | 3% Cekol 50000W
rpm | Viscocity [mPa s] | error | rpm | Viscocity [mPa s] | error | rpm | Viscocity [mPa s] | error
0.1 | 472000 | 20000 | 0.1 | 14400 | 1000 | 1 | 792000 | 40000
0.2 | 380000 | 10000 | 0.2 | 13250 | 500 | 5 | 290400 | 8000
0.5 | 242000 | 4000 | 0.5 | 11520 | 800 | 10 | 172400 | 4000
1 | 184000 | 10000 | 0.5 | 11060 | 200 | 20 | 102400 | 2000
1 | 169600 | 2000 | 1 | 10000 | 400 | 30 | 74530 | 1333
5 | 72600 | 2000 | 1 | 9550 | 100 | 50 | 48000 | 800
10 | 46900 | 1000 | 5 | 6720 | 400 | 100 | 26240 | 400
20 | 28800 | 500 | 5 | 6192 | 80 | 200 | 13740 | 200
30 | 21500 | 333 | 10 | 5320 | 200 | 0.1 | 3560000 | 100000
50 | 14800 | 200 | 20 | 3890 | 100 | 0.5 | 1262000 | 20000
100 | 8770 | 100 | 30 | 3200 | 66.67 | 1 | 798000 | 10000
150 | 6420 | 66.67 | 50 | 2476 | 40
|  |  | 100 | 1744 | 40
|  |  | 100 | 1700 | 20
|  |  | 150 | 1365 | 26.67
|  |  | 200 | 1152 | 20
5% Cekol 2000 |  |  | 7% Cekol 2000
rpm | Viscocity [mPa s] | error | rpm | Viscocity [mPa s] | error
0.1 | 1992000 | 40000 | 1 | 1436000 | 40000
0.2 | 1460000 | 20000 | 5 | 524000 | 8000
0.5 | 606000 | 20000 | 10 | 316000 | 4000
1 | 415000 | 10000 | 15 | 235500 | 2667
5 | 151000 | 2000 | 0.1 | 6350000 | 100000
5 | 139200 | 8000 | 0.2 | 3905000 | 50000
10 | 90000 | 4000 | 0.5 | 1988000 | 20000
20 | 56800 | 2000
30 | 42530 | 1333
50 | 31840 | 800
100 | 20680 | 400
200 | 13220 | 200

## Raw data & measurement setting
Marking explanation:
Higlighted cells means the change of measurement parameter/setting
Bold values refer to repeated measurements with different measurements parameters
Sample | Viscosity mPa*s | Temp, oC | Torque, % | Spindle speed, RPM | Spindle RV-# (unique numbers) | Accuracy mPa*s | End condition
3% high | Error- too high torque | ~25oC for all measurements |  | 5 | 5 |  | 0:01
| 792000 |  | 19.8 | 1 | 7 | 40000 | 0:00
| 290400 |  | 36.3 | 5 | 7 | 8000 | 0:01
| 172400 |  | 43.1 | 10 | 7 | 4000 | 0:00
| 102400 |  | 51.2 | 20 | 7 | 2000 | 0:00
| 74530 |  | 55.9 | 30 | 7 | 1333 | 0:00
| 48000 |  | 60 | 50 | 7 | 800 | 0:00
| 26240 |  | 65.6 | 100 | 7 | 400 | 0:00
| 13740 |  | 68.7 | 200 | 7 | 200 | 0:00
| 3560000 |  | 35.6 | 0.1 | 6 | 100000 | 0:02
| 1262000 |  | 63.1 | 0.5 | 6 | 20000 | 0:02
| 798000 |  | 79.8 | 1 | 6 | 10000 | 0:02
7% low | 1436000 |  | 35.9 | 1 | 7 | 40000 | 0:01
| 524000 |  | 65.5 | 5 | 7 | 8000 | 0:01
| 316000 |  | 79 | 10 | 7 | 4000 | 0:01
| 235500 |  | 88.3 | 15 | 7 | 2667 | 0:01
| Error- too high torque |  |  | 20 | 7 |  | 0:01
| 6350000 |  | 63.5 | 0.1 | 6 | 100000 | 0:02
| 3905000 |  | 78.1 | 0.2 | 6 | 50000 | 0:02
| 1988000 |  | 99.4 | 0.5 | 6 | 20000 | 0:01
5% low | 1992000 |  | 49.8 | 0.1 | 5 | 40000 | 0:01
| 1460000 |  | 73 | 0.2 | 5 | 20000 | 0:02
| 606000 |  | 30.3 | 0.5 | 6 | 20000 | 0:01
| 415000 |  | 41.5 | 1 | 6 | 10000 | 0:02
| 151000 |  | 75.5 | 5 | 6 | 2000 | 0:02
| 139200 |  | 17.4 | 5 | 7 | 8000 | 0:01
| 90000 |  | 22.5 | 10 | 7 | 4000 | 0:01
| 56800 |  | 28.4 | 20 | 7 | 2000 | 0:01
| 42530 |  | 31.9 | 30 | 7 | 1333 | 0:01
| 31840 |  | 39.8 | 50 | 7 | 800 | 0:01
| 20680 |  | 51.7 | 100 | 7 | 400 | 0:01
| 13220 |  | 66.1 | 200 | 7 | 200 | 0:01
2% high | 472000 |  | 23.6 | 0.1 | 4 | 20000 | 0:01
| 380000 |  | 38 | 0.2 | 4 | 10000 | 0:01
| 242000 |  | 60.5 | 0.5 | 4 | 4000 | 0:02
| 184000 |  | 18.4 | 1 | 6 | 10000 | 0:01
| 169600 |  | 84.8 | 1 | 4 | 2000 | 0:02
| 72600 |  | 36.3 | 5 | 6 | 2000 | 0:00
| 46900 |  | 46.9 | 10 | 6 | 1000 | 0:00
| 28800 |  | 57.6 | 20 | 6 | 500 | 0:00
| 21500 |  | 64.5 | 30 | 6 | 333 | 0:00
| 14800 |  | 74 | 50 | 6 | 200 | 0:00
| 8770 |  | 87.7 | 100 | 6 | 100 | 0:00
| 6420 |  | 96.3 | 150 | 6 | 66.67 | 0:00
1% high | 14400 |  | 14.4 | 0.1 | 1 | 1000 | 0:01
| 13250 |  | 26.5 | 0.2 | 1 | 500 | 0:01
| 11520 |  | 14.4 | 0.5 | 2 | 800 | 0:01
| 11060 |  | 55.3 | 0.5 | 1 | 200 | 0:01
| 10000 |  | 25 | 1 | 2 | 400 | 0:01
| 9550 |  | 95.5 | 1 | 1 | 100 | 0:01
| 6720 |  | 16.8 | 5 | 4 | 400 | 0:01
| 6192 |  | 77.4 | 5 | 2 | 80 | 0:01
| 5320 |  | 26.6 | 10 | 4 | 200 | 0:00
| 3890 |  | 38.9 | 20 | 4 | 100 | 0:00
| 3200 |  | 48 | 30 | 4 | 66.67 | 0:00
| 2476 |  | 61.9 | 50 | 4 | 40 | 0:00
| 1744 |  | 43.6 | 100 | 5 | 40 | 0:01
| 1700 |  | 85 | 100 | 4 | 20 | 0:00
| 1365 |  | 51.2 | 150 | 5 | 26.67 | 0:01
| 1152 |  | 57.6 | 200 | 5 | 20 | 0:01